## RecipeCatalogExtrusion
Category | Producer | GradeCode | Notes
LDPE | SABIC | 2100N0 W
LDPE | SABIC | HP0722NN
LDPE | DOW | 1200E
LDPE | HIPTEN | F22003
LDPE | ExxonMobil | LD 165BW1 | Invoice row also references `LD 03322.BW1`; report example normalizes to `LD 165BW1`.
LDPE | ExxonMobil | LD 150BW | Completed from online evidence.
LDPE | ExxonMobil | LD 03529 | Completed from online evidence. Legacy/commercial alias: `Nexxstar LDPE 00328`.
LDPE | Midilena | B20/03
LDPE | Midilena | B20/07
LDPE | Midilena | B21/05
LDPE | Midilena | B22/07
LDPE | Petilen | G03-21T | Report example uses this canonical spelling.
LDPE | Petkim | G03-5 | Report example uses this canonical spelling; `PETKIN` remains an invoice typo/alias to handle separately.
LLDPE | Borealis | FB4230
LLDPE | Ciplas | 1118F
LLDPE | Ciplas | 1121F6
LLDPE | Copap | 118-B8
LLDPE | SABIC | 119ZJ
LLDPE | Shell | 18F1B
LLDPE | Lotrene | Q1018H
LLDPE | ExxonMobil | C4LL 1018.AV | Completed from online evidence. Legacy/commercial alias: `LL 1001AV`.
MDPE | ETHYDCO Advancene | EE-3914-AAH | Completed from online evidence. Treat `MDPE 3914` as shorthand/alias unless business evidence says it is a separate item.
reLDPE | N/A | N/A | Approved omission: recycled LDPE without stable producer/grade. The macro prints only `reLDPE` before the percentage delimiter.
Antistatic | CONSTAB | AT 04673 LD | Completed from online evidence. CONSTAB is part of Kafrit Group.
Masterbatch | Polibach | White 800 ET
Masterbatch | Polibach | White 8000 ET
Masterbatch | Polibach | VLA 66
Masterbatch | Polibach | LCC 90
Masterbatch | Polibach | Orange L 1014
Masterbatch | Polibach | Blue AG L 4535
UV | Polibach | UV 1952 Natural | Report example treats this as a UV additive candidate rather than generic color masterbatch.
Masterbatch | Polibach | Black 7200
Masterbatch | Plastika Kritis | Green 51817 | Completed from Marco alias evidence plus online catalog evidence.
Antislip | POLYBATCH | SAS | Completed from Marco alias evidence plus online evidence. POLYBATCH is now a LyondellBasell brand; legacy supplier may appear as A. Schulman.